## Лист1
Характеристики доменных гранулированных шлаков
Шлак | Содержание оксидов, % масс. | [8 empty] | S, % | Мо | Ма | Кк
| SiO2 | Al2O3 | CaO | MgO | MnO | FeO | SO3 | TiO2 | п.п.п.
Криворожский | 39.52 | 6.49 | 47.13 | 3.1 | 1.15 | 0.12 | 1.74 |  | 0.6 | 99.85 | 1.091719 | 0.1642206 | 1.435223
Челябинский (ЧМК) | 38.8 | 11.9 | 38.4 | 10.5 | 0.4 | 0.5 | 0 |  | 0.82 | 101.32 | 0.964497 | 0.306701 | 1.534351
Магнитогорский (ММК) | 35.5 | 11.7 | 36.8 | 10.8 | 0.3 | 0.25 | 0.5 | 1.13 | 0.5 | 97.48 | 1.008475 | 0.3295775 | 1.562917
Зола-унос Троицкая | 56.5 | 33.5 | 1.4 | 1.12 | 0.14 | 4.5 | 0.2 |  | 2.63 | 99.99 | 0.028 | 0.5929204 | 0.6375221
Серовский МЗ | 35.5 | 12.89 | 43.17 | 4.74 |  | 0.52 | 0.96 | 0.91 |  | 98.69 | 0.9900806 | 0.3630986 | 1.669871
[10 empty] | 0 |  |  | #DIV/0!
[10 empty] | 0 |  |  | #DIV/0!
[10 empty] | 0 |  |  | #DIV/0!
[10 empty] | 0 |  |  | #DIV/0!
[10 empty] | 0 |  |  | #DIV/0!
[10 empty] | 0 |  |  | #DIV/0!
[10 empty] | 0 |  |  | #DIV/0!
[10 empty] | 0 |  |  | #DIV/0!
[10 empty] | 0 |  |  | #DIV/0!